## Sheet1
ML # | MACl (%) | DMF (%) | Voltage (kV) | Flow rate (μL /min) | Temperature (℃) | Time (min) | XRD (a.u.) | TRPL (ns) | PL STD (nm)
0 | 5 | 70 | 28.5 | 1.15 | 105 | 10 | 1.85 | 14.74 | 6.09
1 | 5 | 20 | 19.5 | 1.25 | 130 | 25 | 0.95 | No signal
2 | 15 | 5 | 29.5 | 1.05 | 140 | 15 | 0.16 | No signal
3 | 20 | 0 | 24.5 | 0.9 | 150 | 20 | 0.28 | No signal
4 | 10 | 25 | 23.5 | 0.8 | 125 | 25 | 1.06 | 63.93 | 2.52
5 | 10 | 85 | 20.5 | 1.4 | 115 | 20 | Insoluble
6 | 0 | 60 | 16.5 | 1 | 110 | 15 | Non-sprayable
7 | 25 | 30 | 27.5 | 1.35 | 120 | 25 | 0.23 | 71.79 | 1.74
8 | 15 | 75 | 18.5 | 0.85 | 105 | 10 | Insoluble
9 | 20 | 15 | 22.5 | 1.5 | 100 | 15 | 0.48 | No signal
10 | 0 | 90 | 25.5 | 1.7 | 120 | 10 | 0.18 | 89.5 | 1.83
11 | 15 | 50 | 26.5 | 0.7 | 135 | 20 | 0.16 | No signal
12 | 0 | 30 | 27.5 | 1.7 | 115 | 15 | 0 | 73.76 | 5.09
13 | 0 | 35 | 21.5 | 1.6 | 115 | 15 | 0.44 | 42.86 | 3.86
14 | 15 | 0 | 21 | 0.8 | 140 | 15 | 0 | 34.81 | 2.18
15 | 15 | 10 | 19 | 0.95 | 145 | 15 | 0 | 124.35 | 1.05
16 | 15 | 10 | 23.5 | 1.4 | 145 | 15 | 0 | 231.71 | 2.4
17 | 15 | 15 | 27 | 1.5 | 145 | 15 | 0 | 144.13 | 2.46
18 | 20 | 0 | 16.5 | 1.1 | 150 | 15 | 0 | 174.72 | 1.22
19 | 20 | 20 | 20 | 0.7 | 150 | 15 | 0.71 | 161.17 | 0.87
20 | 20 | 20 | 29 | 1.6 | 145 | 15 | 0 | 191.07 | 1.86
21 | 25 | 5 | 23.5 | 0.85 | 115 | 15 | 0 | 51.42 | 1.56
22 | 15 | 0 | 21.5 | 1.2 | 150 | 30 | 0.11 | 206.04 | 1.7
23 | 15 | 5 | 24 | 0.8 | 145 | 15 | 0.24 | 5.4 | 4.45
24 | 15 | 15 | 24 | 0.8 | 140 | 25 | 0 | 0 | 3.99
25 | 15 | 20 | 17.5 | 1.25 | 150 | 10 | 0 | 202.6 | 1.41
26 | 15 | 20 | 24.5 | 1.4 | 150 | 15 | 0 | 101.81 | 0.98
27 | 15 | 30 | 22 | 1.2 | 150 | 20 | 0 | 262.26 | 2.69
28 | 15 | 30 | 24 | 1 | 145 | 30 | 0 | 47.64 | 1.8
29 | 20 | 0 | 28.5 | 1.4 | 150 | 15 | 0 | 0 | 24.52
30 | 20 | 5 | 24 | 1.2 | 145 | 15 | 0.03 | 237.87 | 3.28
31 | 20 | 5 | 30 | 1.35 | 150 | 30 | 0.12 | 0 | 3.16
32 | 15 | 0 | 20 | 1.15 | 145 | 15 | 0 | 144.41 | 1
33 | 15 | 5 | 19.5 | 1.15 | 150 | 20 | 0.42 | 57.44 | 1.41
34 | 15 | 5 | 20.5 | 1.45 | 145 | 10 | 0 | 62.8 | 0.85
35 | 15 | 10 | 17 | 1.2 | 150 | 10 | 0 | 124.05 | 4.36
36 | 15 | 25 | 19.5 | 1.05 | 145 | 10 | 0 | 299.95 | 0.93
37 | 15 | 30 | 19 | 1.35 | 150 | 15 | 0 | 46.96 | 3.99
38 | 15 | 30 | 23 | 1.3 | 150 | 10 | 0 | 124.25 | 0.66
39 | 15 | 40 | 18 | 1.3 | 150 | 15 | 0 | 156.28 | 1.21
40 | 15 | 40 | 24 | 1.25 | 150 | 15 | 0 | 104.34 | 1.03
41 | 20 | 15 | 20.5 | 1.1 | 150 | 15 | 0 | 164.79 | 2.97